## NRCl_Form_I_pXRD_Table1
No. | Pos. [ 2Th.] | d-spacing [À] | Height [cts] | l/lmax
1 | 5.0847 | 17.36541 | 29562 | 87%
2 | 10.09 | 8.75955 | 158 | 0%
3 | 12.194 | 7.25232 | 4234 | 12%
4 | 14.141 | 6.25817 | 2433 | 7%
5 | 15.662 | 5.65364 | 19978 | 59%
6 | 17.4 | 5.09227 | 576 | 2%
7 | 18.573 | 477348 | 9176 | 27%
8 | 19.415 | 456839 | 2563 | 8%
9 | 20.35 | 4.36098 | 831 | 2%
10 | 21.685 | 409491 | 33878 | 100%
11 | 21.919 | 4.05175 | 4369 | 13%
12 | 22.148 | 4.01031 | 5971 | 18%
13 | 22.842 | 3.89009 | 4521 | 13%
14 | 23.519 | 3.77954 | 10585 | 31%
15 | 23.825 | 3.73181 | 8674 | 26%
16 | 24.103 | 3.68936 | 4752 | 14%
17 | 24.47 | 3.63519 | 434 | 1%
18 | 25.05 | 3.55221 | 5408 | 16%
19 | 25.149 | 3.53825 | 107 | 0%
20 | 25.244 | 3.52517 | 8758 | 26%
21 | 25.438 | 3.4987 | 4768 | 14%
22 | 25.836 | 3.44564 | 2741 | 8%
23 | 26.035 | 3.41975 | 2662 | 8%
24 | 26.43 | 3.36953 | 18356 | 54%
25 | 28.016 | 3.1823 | 9628 | 28%
26 | 28.164 | 3.16597 | 3910 | 12%
27 | 29.13 | 3.06327 | 552 | 2%
28 | 29.7 | 3.00557 | 799 | 2%
29 | 30.02 | 2.97428 | 2725 | 8%
30 | 30.628 | 2.91661 | 3400 | 10%
31 | 30.996 | 2.88284 | 2421 | 7%
32 | 31.576 | 2.8312 | 2259 | 7%
33 | 32.658 | 2.73983 | 850 | 3%
34 | 32.95 | 2.71631 | 431 | 1%
35 | 33.295 | 2.6888 | 1887 | 6%
36 | 33.8 | 2.64976 | 2964 | 9%
37 | 35.06 | 2.55763 | 1199 | 4%
38 | 35.426 | 2.53179 | 3426 | 10%
39 | 35.586 | 2.5208 | 4384 | 13%
40 | 35.92 | 2.49794 | 500 | 1%
41 | 36.534 | 2.45752 | 2679 | 8%
42 | 37.074 | 2.42298 | 1143 | 3%
43 | 37.616 | 2.3893 | 536 | 2%
44 | 38.13 | 2.35799 | 1057 | 3%
45 | 38.56 | 2.33306 | 1731 | 5%
46 | 39.218 | 2.29527 | 980 | 3%
47 | 39.729 | 2.26696 | 1467 | 4%
48 | 40.624 | 2.21904 | 2257 | 7%
49 | 41.32 | 2.18334 | 890 | 3%
50 | 42.2 | 2.13986 | 1389 | 4%
51 | 42.76 | 2.11298 | 1812 | 5%
52 | 43.79 | 2.06588 | 681 | 2%
53 | 4458 | 2.03105 | 1628 | 5%
54 | 44.68 | 2.02661 | 1483 | 4%
55 | 45.083 | 2.00939 | 363 | 1%
56 | 45.857 | 1.97724 | 2012 | 6%
57 | 46.63 | 1.9463 | 858 | 3%
58 | 46.95 | 1.93366 | 455 | 1%
59 | 47.67 | 1.90628 | 518 | 2%
60 | 48.08 | 1.89074 | 630 | 2%
61 | 49.69 | 1.83344 | 442 | 1%
62 | 49.96 | 1.82422 | 354 | 1%
63 | 50.3 | 1.81235 | 222 | 1%